## Pbix file
Activity | Time interval | Blower Exposure | Tile position | Tile # | Row # | Min | Max
Showering activity | Hot tile | N/A | L1 | N/A | 1 | 1.75 | 1.8
Showering activity | Hot tile | N/A | L2 | N/A | 1 | 1.65 | 1.75
Showering activity | Hot tile | N/A | L3 | N/A | 1 | 1.65 | 1.8
Showering activity | Hot tile | N/A | L4 | N/A | 1 | 1.5 | 1.5
Showering activity | Hot tile | N/A | L5 | N/A | 1 | 1.44 | 1.5
Showering activity | Hot tile | N/A | R5 | N/A | 1 | 1.45 | 1.55
Showering activity | Hot tile | N/A | R4 | N/A | 1 | 1.55 | 1.6
Showering activity | Hot tile | N/A | R3 | N/A | 1 | 1.7 | 1.7
Showering activity | Hot tile | N/A | R2 | N/A | 1 | 1.65 | 1.75
Showering activity | Hot tile | N/A | R1 | N/A | 1 | 1.4 | 1.45
Showering activity | After showering | N/A | L1 | N/A | 1 | 1.45 | 1.55
Showering activity | After showering | N/A | L2 | N/A | 1 | 1.45 | 1.55
Showering activity | After showering | N/A | L3 | N/A | 1 | 1.45 | 1.56
Showering activity | After showering | N/A | L4 | N/A | 1 | 1.25 | 1.3
Showering activity | After showering | N/A | L5 | N/A | 1 | 1.23 | 1.3
Showering activity | After showering | N/A | R5 | N/A | 1 | 1.25 | 1.38
Showering activity | After showering | N/A | R4 | N/A | 1 | 1.35 | 1.45
Showering activity | After showering | N/A | R3 | N/A | 1 | 1.5 | 1.55
Showering activity | After showering | N/A | R2 | N/A | 1 | 1.5 | 1.5
Showering activity | After showering | N/A | R1 | N/A | 1 | 1.2 | 1.5
Showering activity | After 24 hrs | N/A | L1 | N/A | 1 | 0.87 | 1.08
Showering activity | After 24 hrs | N/A | L2 | N/A | 1 | 0.9 | 1.04
Showering activity | After 24 hrs | N/A | L3 | N/A | 1 | 0.83 | 1.05
Showering activity | After 24 hrs | N/A | L4 | N/A | 1 | 0.71 | 0.86
Showering activity | After 24 hrs | N/A | L5 | N/A | 1 | 0.66 | 0.76
Showering activity | After 24 hrs | N/A | R5 | N/A | 1 | 0.61 | 0.77
Showering activity | After 24 hrs | N/A | R4 | N/A | 1 | 0.71 | 0.85
Showering activity | After 24 hrs | N/A | R3 | N/A | 1 | 0.9 | 0.95
Showering activity | After 24 hrs | N/A | R2 | N/A | 1 | 0.8 | 0.95
Showering activity | After 24 hrs | N/A | R1 | N/A | 1 | 0.7 | 0.8
Showering activity | After 48 hrs | N/A | L1 | N/A | 1 | 0.8 | 0.85
Showering activity | After 48 hrs | N/A | L2 | N/A | 1 | 0.75 | 0.85
Showering activity | After 48 hrs | N/A | L3 | N/A | 1 | 0.8 | 0.8
Showering activity | After 48 hrs | N/A | L4 | N/A | 1 | 0.65 | 0.65
Showering activity | After 48 hrs | N/A | L5 | N/A | 1 | 0.55 | 0.65
Showering activity | After 48 hrs | N/A | R5 | N/A | 1 | 0.55 | 0.7
Showering activity | After 48 hrs | N/A | R4 | N/A | 1 | 0.65 | 0.7
Showering activity | After 48 hrs | N/A | R3 | N/A | 1 | 0.75 | 0.83
Showering activity | After 48 hrs | N/A | R2 | N/A | 1 | 0.75 | 0.82
Showering activity | After 48 hrs | N/A | R1 | N/A | 1 | 0.6 | 0.7
Showering activity | Hot tile | N/A | L1 | N/A | 2 | 1.85 | 1.9
Showering activity | Hot tile | N/A | L2 | N/A | 2 | 1.9 | 1.95
Showering activity | Hot tile | N/A | L3 | N/A | 2 | 1.75 | 1.85
Showering activity | Hot tile | N/A | L4 | N/A | 2 | 1.15 | 1.25
Showering activity | Hot tile | N/A | L5 | N/A | 2 | 1.38 | 1.4
Showering activity | Hot tile | N/A | R5 | N/A | 2 | 1.6 | 1.6
Showering activity | Hot tile | N/A | R4 | N/A | 2 | 1.6 | 1.65
Showering activity | Hot tile | N/A | R3 | N/A | 2 | 1.6 | 1.7
Showering activity | Hot tile | N/A | R2 | N/A | 2 | 1.68 | 1.75
Showering activity | Hot tile | N/A | R1 | N/A | 2 | 1.65 | 1.65
Showering activity | After showering | N/A | L1 | N/A | 2 | 1.55 | 1.62
Showering activity | After showering | N/A | L2 | N/A | 2 | 1.72 | 1.75
Showering activity | After showering | N/A | L3 | N/A | 2 | 1.56 | 1.75
Showering activity | After showering | N/A | L4 | N/A | 2 | 1 | 1.1
Showering activity | After showering | N/A | L5 | N/A | 2 | 1.15 | 1.17
Showering activity | After showering | N/A | R5 | N/A | 2 | 1.48 | 1.5
Showering activity | After showering | N/A | R4 | N/A | 2 | 1.4 | 1.45
Showering activity | After showering | N/A | R3 | N/A | 2 | 1.5 | 1.55
Showering activity | After showering | N/A | R2 | N/A | 2 | 1.5 | 1.6
Showering activity | After showering | N/A | R1 | N/A | 2 | 1.48 | 1.5
Showering activity | After 24 hrs | N/A | L1 | N/A | 2 | 0.95 | 1.2
Showering activity | After 24 hrs | N/A | L2 | N/A | 2 | 1.05 | 1.2
Showering activity | After 24 hrs | N/A | L3 | N/A | 2 | 0.95 | 1.15
Showering activity | After 24 hrs | N/A | L4 | N/A | 2 | 0.52 | 0.65
Showering activity | After 24 hrs | N/A | L5 | N/A | 2 | 0.6 | 0.7
Showering activity | After 24 hrs | N/A | R5 | N/A | 2 | 0.76 | 0.86
Showering activity | After 24 hrs | N/A | R4 | N/A | 2 | 0.8 | 0.89
Showering activity | After 24 hrs | N/A | R3 | N/A | 2 | 0.72 | 0.93
Showering activity | After 24 hrs | N/A | R2 | N/A | 2 | 0.8 | 0.99
Showering activity | After 24 hrs | N/A | R1 | N/A | 2 | 0.85 | 0.99
Showering activity | After 48 hrs | N/A | L1 | N/A | 2 | 1.05 | 1.05
Showering activity | After 48 hrs | N/A | L2 | N/A | 2 | 1.05 | 1.05
Showering activity | After 48 hrs | N/A | L3 | N/A | 2 | 0.9 | 1
Showering activity | After 48 hrs | N/A | L4 | N/A | 2 | 0.45 | 0.47
Showering activity | After 48 hrs | N/A | L5 | N/A | 2 | 0.55 | 0.6
Showering activity | After 48 hrs | N/A | R5 | N/A | 2 | 0.75 | 0.75
Showering activity | After 48 hrs | N/A | R4 | N/A | 2 | 0.75 | 0.77
Showering activity | After 48 hrs | N/A | R3 | N/A | 2 | 0.81 | 0.82
Showering activity | After 48 hrs | N/A | R2 | N/A | 2 | 0.9 | 0.9
Showering activity | After 48 hrs | N/A | R1 | N/A | 2 | 0.86 | 0.95
Blower activity | Hot tile | 15 sec | L1 | N/A | 1 | 1.35 | 1.45
Blower activity | Hot tile | 15 sec | L2 | N/A | 1 | 1.4 | 1.45
Blower activity | Hot tile | 15 sec | L3 | N/A | 1 | 1.4 | 1.46
Blower activity | Hot tile | 15 sec | L4 | N/A | 1 | 1.3 | 1.36
Blower activity | Hot tile | 15 sec | L5 | N/A | 1 | 1.27 | 1.35
Blower activity | Hot tile | 15 sec | R5 | N/A | 1 | 1.46 | 1.5
Blower activity | Hot tile | 15 sec | R4 | N/A | 1 | 1.4 | 1.5
Blower activity | Hot tile | 15 sec | R3 | N/A | 1 | 1.2 | 1.3
Blower activity | Hot tile | 15 sec | R2 | N/A | 1 | 1.25 | 1.33
Blower activity | Hot tile | 15 sec | R1 | N/A | 1 | 1.56 | 1.6
Blower activity | After blowing | 15 sec | L1 | N/A | 1 | 1.2 | 1.25
Blower activity | After blowing | 15 sec | L2 | N/A | 1 | 1.25 | 1.3
Blower activity | After blowing | 15 sec | L3 | N/A | 1 | 1.3 | 1.35
Blower activity | After blowing | 15 sec | L4 | N/A | 1 | 1.22 | 1.3
Blower activity | After blowing | 15 sec | L5 | N/A | 1 | 1.15 | 1.25
Blower activity | After blowing | 15 sec | R5 | N/A | 1 | 1.32 | 1.38
Blower activity | After blowing | 15 sec | R4 | N/A | 1 | 1.25 | 1.4
Blower activity | After blowing | 15 sec | R3 | N/A | 1 | 1.15 | 1.26
Blower activity | After blowing | 15 sec | R2 | N/A | 1 | 1.2 | 1.3
Blower activity | After blowing | 15 sec | R1 | N/A | 1 | 1.35 | 1.4
Blower activity | After 24 hrs | 15 sec | L1 | N/A | 1 | 0.65 | 0.76
Blower activity | After 24 hrs | 15 sec | L2 | N/A | 1 | 0.6 | 0.76
Blower activity | After 24 hrs | 15 sec | L3 | N/A | 1 | 0.62 | 0.78
Blower activity | After 24 hrs | 15 sec | L4 | N/A | 1 | 0.55 | 0.7
Blower activity | After 24 hrs | 15 sec | L5 | N/A | 1 | 0.75 | 0.91
Blower activity | After 24 hrs | 15 sec | R5 | N/A | 1 | 0.71 | 0.85
Blower activity | After 24 hrs | 15 sec | R4 | N/A | 1 | 0.6 | 0.8
Blower activity | After 24 hrs | 15 sec | R3 | N/A | 1 | 0.62 | 0.65
Blower activity | After 24 hrs | 15 sec | R2 | N/A | 1 | 0.7 | 0.76
Blower activity | After 24 hrs | 15 sec | R1 | N/A | 1 | 0.75 | 0.9
Blower activity | After 48 hrs | 15 sec | L1 | N/A | 1 | 0.55 | 0.6
Blower activity | After 48 hrs | 15 sec | L2 | N/A | 1 | 0.56 | 0.65
Blower activity | After 48 hrs | 15 sec | L3 | N/A | 1 | 0.6 | 0.65
Blower activity | After 48 hrs | 15 sec | L4 | N/A | 1 | 0.5 | 0.6
Blower activity | After 48 hrs | 15 sec | L5 | N/A | 1 | 0.5 | 0.55
Blower activity | After 48 hrs | 15 sec | R5 | N/A | 1 | 0.62 | 0.65
Blower activity | After 48 hrs | 15 sec | R4 | N/A | 1 | 0.51 | 0.66
Blower activity | After 48 hrs | 15 sec | R3 | N/A | 1 | 0.42 | 0.51
Blower activity | After 48 hrs | 15 sec | R2 | N/A | 1 | 0.53 | 0.58
Blower activity | After 48 hrs | 15 sec | R1 | N/A | 1 | 0.75 | 0.8
Blower activity | Hot tile | 25 sec | L1 | N/A | 2 | 1.65 | 1.75
Blower activity | Hot tile | 25 sec | L2 | N/A | 2 | 1.45 | 1.5
Blower activity | Hot tile | 25 sec | L3 | N/A | 2 | 1.4 | 1.45
Blower activity | Hot tile | 25 sec | L4 | N/A | 2 | 1.2 | 1.25
Blower activity | Hot tile | 25 sec | L5 | N/A | 2 | 1.1 | 1.15
Blower activity | Hot tile | 25 sec | R5 | N/A | 2 | 1.1 | 1.15
Blower activity | Hot tile | 25 sec | R4 | N/A | 2 | 1.05 | 1.1
Blower activity | Hot tile | 25 sec | R3 | N/A | 2 | 1.4 | 1.45
Blower activity | Hot tile | 25 sec | R2 | N/A | 2 | 1.33 | 1.4
Blower activity | Hot tile | 25 sec | R1 | N/A | 2 | 1.5 | 1.55
Blower activity | After blowing | 25 sec | L1 | N/A | 2 | 1.43 | 1.53
Blower activity | After blowing | 25 sec | L2 | N/A | 2 | 1.35 | 1.45
Blower activity | After blowing | 25 sec | L3 | N/A | 2 | 1.3 | 1.35
Blower activity | After blowing | 25 sec | L4 | N/A | 2 | 1.1 | 1.18
Blower activity | After blowing | 25 sec | L5 | N/A | 2 | 1 | 1.05
Blower activity | After blowing | 25 sec | R5 | N/A | 2 | 1.03 | 1.05
Blower activity | After blowing | 25 sec | R4 | N/A | 2 | 0.97 | 1
Blower activity | After blowing | 25 sec | R3 | N/A | 2 | 1.3 | 1.35
Blower activity | After blowing | 25 sec | R2 | N/A | 2 | 1.25 | 1.3
Blower activity | After blowing | 25 sec | R1 | N/A | 2 | 1.35 | 1.38
Blower activity | After 24 hrs | 25 sec | L1 | N/A | 2 | 0.76 | 0.9
Blower activity | After 24 hrs | 25 sec | L2 | N/A | 2 | 0.7 | 0.82
Blower activity | After 24 hrs | 25 sec | L3 | N/A | 2 | 0.6 | 0.73
Blower activity | After 24 hrs | 25 sec | L4 | N/A | 2 | 0.4 | 0.62
Blower activity | After 24 hrs | 25 sec | L5 | N/A | 2 | 0.42 | 0.56
Blower activity | After 24 hrs | 25 sec | R5 | N/A | 2 | 0.45 | 0.57
Blower activity | After 24 hrs | 25 sec | R4 | N/A | 2 | 0.4 | 0.46
Blower activity | After 24 hrs | 25 sec | R3 | N/A | 2 | 0.52 | 0.75
Blower activity | After 24 hrs | 25 sec | R2 | N/A | 2 | 0.56 | 0.69
Blower activity | After 24 hrs | 25 sec | R1 | N/A | 2 | 0.72 | 0.88
Blower activity | After 48 hrs | 25 sec | L1 | N/A | 2 | 0.6 | 0.71
Blower activity | After 48 hrs | 25 sec | L2 | N/A | 2 | 0.57 | 0.58
Blower activity | After 48 hrs | 25 sec | L3 | N/A | 2 | 0.51 | 0.53
Blower activity | After 48 hrs | 25 sec | L4 | N/A | 2 | 0.34 | 0.41
Blower activity | After 48 hrs | 25 sec | L5 | N/A | 2 | 0.22 | 0.34
Blower activity | After 48 hrs | 25 sec | R5 | N/A | 2 | 0.3 | 0.35
Blower activity | After 48 hrs | 25 sec | R4 | N/A | 2 | 0.32 | 0.38
Blower activity | After 48 hrs | 25 sec | R3 | N/A | 2 | 0.42 | 0.54
Blower activity | After 48 hrs | 25 sec | R2 | N/A | 2 | 0.44 | 0.52
Blower activity | After 48 hrs | 25 sec | R1 | N/A | 2 | 0.61 | 0.65
Blower activity | Hot tile | 35 sec | L1 | N/A | 3 | 1.6 | 1.7
Blower activity | Hot tile | 35 sec | L2 | N/A | 3 | 1.45 | 1.5
Blower activity | Hot tile | 35 sec | L3 | N/A | 3 | 1.43 | 1.5
Blower activity | Hot tile | 35 sec | L4 | N/A | 3 | 1.35 | 1.4
Blower activity | Hot tile | 35 sec | L5 | N/A | 3 | 1.1 | 1.15
Blower activity | Hot tile | 35 sec | R5 | N/A | 3 | 1.3 | 1.35
Blower activity | Hot tile | 35 sec | R4 | N/A | 3 | 1.15 | 1.2
Blower activity | Hot tile | 35 sec | R3 | N/A | 3 | 1.2 | 1.3
Blower activity | Hot tile | 35 sec | R2 | N/A | 3 | 1.25 | 1.27
Blower activity | Hot tile | 35 sec | R1 | N/A | 3 | 1.35 | 1.4
Blower activity | After blowing | 35 sec | L1 | N/A | 3 | 1.4 | 1.5
Blower activity | After blowing | 35 sec | L2 | N/A | 3 | 1.3 | 1.35
Blower activity | After blowing | 35 sec | L3 | N/A | 3 | 1.35 | 1.4
Blower activity | After blowing | 35 sec | L4 | N/A | 3 | 1.25 | 1.3
Blower activity | After blowing | 35 sec | L5 | N/A | 3 | 1 | 1.05
Blower activity | After blowing | 35 sec | R5 | N/A | 3 | 1.15 | 1.15
Blower activity | After blowing | 35 sec | R4 | N/A | 3 | 1.05 | 1.08
Blower activity | After blowing | 35 sec | R3 | N/A | 3 | 1.05 | 1.12
Blower activity | After blowing | 35 sec | R2 | N/A | 3 | 1.07 | 1.1
Blower activity | After blowing | 35 sec | R1 | N/A | 3 | 1.15 | 1.18
Blower activity | After 24 hrs | 35 sec | L1 | N/A | 3 | 0.84 | 0.86
Blower activity | After 24 hrs | 35 sec | L2 | N/A | 3 | 0.6 | 0.77
Blower activity | After 24 hrs | 35 sec | L3 | N/A | 3 | 0.74 | 0.79
Blower activity | After 24 hrs | 35 sec | L4 | N/A | 3 | 0.62 | 0.73
Blower activity | After 24 hrs | 35 sec | L5 | N/A | 3 | 0.4 | 0.58
Blower activity | After 24 hrs | 35 sec | R5 | N/A | 3 | 0.52 | 0.55
Blower activity | After 24 hrs | 35 sec | R4 | N/A | 3 | 0.29 | 0.43
Blower activity | After 24 hrs | 35 sec | R3 | N/A | 3 | 0.37 | 0.55
Blower activity | After 24 hrs | 35 sec | R2 | N/A | 3 | 0.38 | 0.58
Blower activity | After 24 hrs | 35 sec | R1 | N/A | 3 | 0.55 | 0.63
Blower activity | After 48 hrs | 35 sec | L1 | N/A | 3 | 0.75 | 0.76
Blower activity | After 48 hrs | 35 sec | L2 | N/A | 3 | 0.61 | 0.62
Blower activity | After 48 hrs | 35 sec | L3 | N/A | 3 | 0.65 | 0.67
Blower activity | After 48 hrs | 35 sec | L4 | N/A | 3 | 0.57 | 0.57
Blower activity | After 48 hrs | 35 sec | L5 | N/A | 3 | 0.32 | 0.46
Blower activity | After 48 hrs | 35 sec | R5 | N/A | 3 | 0.4 | 0.48
Blower activity | After 48 hrs | 35 sec | R4 | N/A | 3 | 0.27 | 0.32
Blower activity | After 48 hrs | 35 sec | R3 | N/A | 3 | 0.33 | 0.35
Blower activity | After 48 hrs | 35 sec | R2 | N/A | 3 | 0.32 | 0.36
Blower activity | After 48 hrs | 35 sec | R1 | N/A | 3 | 0.48 | 0.51
Interlock stacking | Hot tile | N/A | N/A | 1 | 0 | 1.3 | 1.4
Interlock stacking | Hot tile | N/A | N/A | 2 | 0 | 1.05 | 1.1
Interlock stacking | Hot tile | N/A | N/A | 3 | 0 | 0.9 | 0.95
Interlock stacking | Hot tile | N/A | N/A | 4 | 0 | 0.75 | 0.85
Interlock stacking | Hot tile | N/A | N/A | 5 | 0 | 0.85 | 0.85
Interlock stacking | Hot tile | N/A | N/A | 6 | 0 | 0.85 | 0.9
Interlock stacking | Hot tile | N/A | N/A | 7 | 0 | 1.1 | 1.15
Interlock stacking | Hot tile | N/A | N/A | 8 | 0 | 0.98 | 0.98
Interlock stacking | Hot tile | N/A | N/A | 9 | 0 | 1.02 | 1.02
Interlock stacking | Hot tile | N/A | N/A | 10 | 0 | 1.18 | 1.25
Interlock stacking | Hot tile | N/A | N/A | 11 | 0 | 1.4 | 1.5
Interlock stacking | Hot tile | N/A | N/A | 12 | 0 | 1.13 | 1.18
Interlock stacking | Hot tile | N/A | N/A | 13 | 0 | 1 | 1.05
Interlock stacking | Hot tile | N/A | N/A | 14 | 0 | 0.65 | 0.75
Interlock stacking | Hot tile | N/A | N/A | 15 | 0 | 0.8 | 0.8
Interlock stacking | Hot tile | N/A | N/A | 16 | 0 | 0.7 | 0.75
Interlock stacking | Hot tile | N/A | N/A | 17 | 0 | 0.83 | 0.85
Interlock stacking | Hot tile | N/A | N/A | 18 | 0 | 0.95 | 1.05
Interlock stacking | Hot tile | N/A | N/A | 19 | 0 | 1.15 | 1.2
Interlock stacking | Hot tile | N/A | N/A | 20 | 0 | 0.95 | 1.07
Interlock stacking | Hot tile | N/A | N/A | 21 | 0 | 1.4 | 1.5
Interlock stacking | Hot tile | N/A | N/A | 22 | 0 | 1.15 | 1.25
Interlock stacking | Hot tile | N/A | N/A | 23 | 0 | 1.02 | 1.05
Interlock stacking | Hot tile | N/A | N/A | 24 | 0 | 0.85 | 0.95
Interlock stacking | Hot tile | N/A | N/A | 25 | 0 | 0.85 | 0.95
Interlock stacking | Hot tile | N/A | N/A | 26 | 0 | 0.86 | 0.9
Interlock stacking | Hot tile | N/A | N/A | 27 | 0 | 1.05 | 1.05
Interlock stacking | Hot tile | N/A | N/A | 28 | 0 | 1.02 | 1.08
Interlock stacking | Hot tile | N/A | N/A | 29 | 0 | 1.1 | 1.12
Interlock stacking | Hot tile | N/A | N/A | 30 | 0 | 1.3 | 1.4
Interlock stacking | Hot tile | N/A | N/A | 31 | 0 | 1.35 | 1.35
Interlock stacking | Hot tile | N/A | N/A | 32 | 0 | 1.32 | 1.35
Interlock stacking | Hot tile | N/A | N/A | 33 | 0 | 0.85 | 0.95
Interlock stacking | Hot tile | N/A | N/A | 34 | 0 | 0.95 | 0.98
Interlock stacking | Hot tile | N/A | N/A | 35 | 0 | 0.77 | 0.8
Interlock stacking | Hot tile | N/A | N/A | 36 | 0 | 0.8 | 0.85
Interlock stacking | Hot tile | N/A | N/A | 37 | 0 | 0.9 | 1.05
Interlock stacking | Hot tile | N/A | N/A | 38 | 0 | 1.1 | 1.12
Interlock stacking | Hot tile | N/A | N/A | 39 | 0 | 1.27 | 1.3
Interlock stacking | Hot tile | N/A | N/A | 40 | 0 | 1.35 | 1.4
Interlock stacking | Hot tile | N/A | N/A | 41 | 0 | 1.35 | 1.45
Interlock stacking | Hot tile | N/A | N/A | 42 | 0 | 1.1 | 1.15
Interlock stacking | Hot tile | N/A | N/A | 43 | 0 | 1.2 | 1.3
Interlock stacking | Hot tile | N/A | N/A | 44 | 0 | 1.18 | 1.2
Interlock stacking | Hot tile | N/A | N/A | 45 | 0 | 1.13 | 1.18
Interlock stacking | Hot tile | N/A | N/A | 46 | 0 | 1.05 | 1.1
Interlock stacking | Hot tile | N/A | N/A | 47 | 0 | 0.98 | 0.98
Interlock stacking | Hot tile | N/A | N/A | 48 | 0 | 0.95 | 1
Interlock stacking | Hot tile | N/A | N/A | 49 | 0 | 0.65 | 0.7
Interlock stacking | Hot tile | N/A | N/A | 50 | 0 | 1.1 | 1.15
Interlock stacking | After 5 hrs | N/A | N/A | 1 | 0 | 0.78 | 0.85
Interlock stacking | After 5 hrs | N/A | N/A | 2 | 0 | 0.64 | 0.66
Interlock stacking | After 5 hrs | N/A | N/A | 3 | 0 | 0.46 | 0.55
Interlock stacking | After 5 hrs | N/A | N/A | 4 | 0 | 0.27 | 0.32
Interlock stacking | After 5 hrs | N/A | N/A | 5 | 0 | 0.35 | 0.4
Interlock stacking | After 5 hrs | N/A | N/A | 6 | 0 | 0.4 | 0.5
Interlock stacking | After 5 hrs | N/A | N/A | 7 | 0 | 0.58 | 0.67
Interlock stacking | After 5 hrs | N/A | N/A | 8 | 0 | 0.46 | 0.46
Interlock stacking | After 5 hrs | N/A | N/A | 9 | 0 | 0.4 | 0.43
Interlock stacking | After 5 hrs | N/A | N/A | 10 | 0 | 0.48 | 0.53
Interlock stacking | After 5 hrs | N/A | N/A | 11 | 0 | 0.8 | 0.82
Interlock stacking | After 5 hrs | N/A | N/A | 12 | 0 | 0.5 | 0.7
Interlock stacking | After 5 hrs | N/A | N/A | 13 | 0 | 0.5 | 0.52
Interlock stacking | After 5 hrs | N/A | N/A | 14 | 0 | 0.28 | 0.3
Interlock stacking | After 5 hrs | N/A | N/A | 15 | 0 | 0.35 | 0.45
Interlock stacking | After 5 hrs | N/A | N/A | 16 | 0 | 0.32 | 0.36
Interlock stacking | After 5 hrs | N/A | N/A | 17 | 0 | 0.4 | 0.55
Interlock stacking | After 5 hrs | N/A | N/A | 18 | 0 | 0.58 | 0.62
Interlock stacking | After 5 hrs | N/A | N/A | 19 | 0 | 0.54 | 0.65
Interlock stacking | After 5 hrs | N/A | N/A | 20 | 0 | 0.42 | 0.54
Interlock stacking | After 5 hrs | N/A | N/A | 21 | 0 | 0.9 | 0.95
Interlock stacking | After 5 hrs | N/A | N/A | 22 | 0 | 0.7 | 0.8
Interlock stacking | After 5 hrs | N/A | N/A | 23 | 0 | 0.56 | 0.62
Interlock stacking | After 5 hrs | N/A | N/A | 24 | 0 | 0.35 | 0.45
Interlock stacking | After 5 hrs | N/A | N/A | 25 | 0 | 0.4 | 0.4
Interlock stacking | After 5 hrs | N/A | N/A | 26 | 0 | 0.45 | 0.5
Interlock stacking | After 5 hrs | N/A | N/A | 27 | 0 | 0.6 | 0.6
Interlock stacking | After 5 hrs | N/A | N/A | 28 | 0 | 0.58 | 0.63
Interlock stacking | After 5 hrs | N/A | N/A | 29 | 0 | 0.68 | 0.68
Interlock stacking | After 5 hrs | N/A | N/A | 30 | 0 | 0.8 | 0.85
Interlock stacking | After 5 hrs | N/A | N/A | 31 | 0 | 0.76 | 0.88
Interlock stacking | After 5 hrs | N/A | N/A | 32 | 0 | 0.7 | 0.82
Interlock stacking | After 5 hrs | N/A | N/A | 33 | 0 | 0.41 | 0.42
Interlock stacking | After 5 hrs | N/A | N/A | 34 | 0 | 0.63 | 0.7
Interlock stacking | After 5 hrs | N/A | N/A | 35 | 0 | 0.4 | 0.5
Interlock stacking | After 5 hrs | N/A | N/A | 36 | 0 | 0.4 | 0.5
Interlock stacking | After 5 hrs | N/A | N/A | 37 | 0 | 0.56 | 0.63
Interlock stacking | After 5 hrs | N/A | N/A | 38 | 0 | 0.7 | 0.7
Interlock stacking | After 5 hrs | N/A | N/A | 39 | 0 | 0.82 | 0.83
Interlock stacking | After 5 hrs | N/A | N/A | 40 | 0 | 0.8 | 0.83
Interlock stacking | After 5 hrs | N/A | N/A | 41 | 0 | 0.71 | 0.92
Interlock stacking | After 5 hrs | N/A | N/A | 42 | 0 | 0.56 | 0.7
Interlock stacking | After 5 hrs | N/A | N/A | 43 | 0 | 0.65 | 0.66
Interlock stacking | After 5 hrs | N/A | N/A | 44 | 0 | 0.6 | 0.65
Interlock stacking | After 5 hrs | N/A | N/A | 45 | 0 | 0.6 | 0.64
Interlock stacking | After 5 hrs | N/A | N/A | 46 | 0 | 0.61 | 0.68
Interlock stacking | After 5 hrs | N/A | N/A | 47 | 0 | 0.51 | 0.61
Interlock stacking | After 5 hrs | N/A | N/A | 48 | 0 | 0.5 | 0.54
Interlock stacking | After 5 hrs | N/A | N/A | 49 | 0 | 0.18 | 0.18
Interlock stacking | After 5 hrs | N/A | N/A | 50 | 0 | 0.6 | 0.72
Interlock stacking | After 24 hrs | N/A | N/A | 1 | 0 | 0.35 | 0.56
Interlock stacking | After 24 hrs | N/A | N/A | 2 | 0 | 0.19 | 0.24
Interlock stacking | After 24 hrs | N/A | N/A | 3 | 0 | 0.1 | 0.25
Interlock stacking | After 24 hrs | N/A | N/A | 4 | 0 | -0.11 | 0.12
Interlock stacking | After 24 hrs | N/A | N/A | 5 | 0 | -0.01 | 0.08
Interlock stacking | After 24 hrs | N/A | N/A | 6 | 0 | 0.07 | 0.22
Interlock stacking | After 24 hrs | N/A | N/A | 7 | 0 | 0.26 | 0.37
Interlock stacking | After 24 hrs | N/A | N/A | 8 | 0 | 0.1 | 0.2
Interlock stacking | After 24 hrs | N/A | N/A | 9 | 0 | 0.17 | 0.27
Interlock stacking | After 24 hrs | N/A | N/A | 10 | 0 | 0.12 | 0.25
Interlock stacking | After 24 hrs | N/A | N/A | 11 | 0 | 0.35 | 0.6
Interlock stacking | After 24 hrs | N/A | N/A | 12 | 0 | 0.09 | 0.22
Interlock stacking | After 24 hrs | N/A | N/A | 13 | 0 | -0.01 | 0.15
Interlock stacking | After 24 hrs | N/A | N/A | 14 | 0 | -0.33 | -0.18
Interlock stacking | After 24 hrs | N/A | N/A | 15 | 0 | -0.07 | 0.06
Interlock stacking | After 24 hrs | N/A | N/A | 16 | 0 | -0.11 | 0
Interlock stacking | After 24 hrs | N/A | N/A | 17 | 0 | 0.01 | 0.08
Interlock stacking | After 24 hrs | N/A | N/A | 18 | 0 | 0 | 0.18
Interlock stacking | After 24 hrs | N/A | N/A | 19 | 0 | 0.2 | 0.42
Interlock stacking | After 24 hrs | N/A | N/A | 20 | 0 | 0.14 | 0.17
Interlock stacking | After 24 hrs | N/A | N/A | 21 | 0 | 0.35 | 0.55
Interlock stacking | After 24 hrs | N/A | N/A | 22 | 0 | 0.2 | 0.43
Interlock stacking | After 24 hrs | N/A | N/A | 23 | 0 | 0.15 | 0.3
Interlock stacking | After 24 hrs | N/A | N/A | 24 | 0 | -0.07 | 0.12
Interlock stacking | After 24 hrs | N/A | N/A | 25 | 0 | -0.07 | 0.16
Interlock stacking | After 24 hrs | N/A | N/A | 26 | 0 | -0.05 | 0.12
Interlock stacking | After 24 hrs | N/A | N/A | 27 | 0 | 0.19 | 0.36
Interlock stacking | After 24 hrs | N/A | N/A | 28 | 0 | 0.1 | 0.29
Interlock stacking | After 24 hrs | N/A | N/A | 29 | 0 | 0.25 | 0.35
Interlock stacking | After 24 hrs | N/A | N/A | 30 | 0 | 0.35 | 0.51
Interlock stacking | After 24 hrs | N/A | N/A | 31 | 0 | 0.41 | 0.46
Interlock stacking | After 24 hrs | N/A | N/A | 32 | 0 | 0.2 | 0.42
Interlock stacking | After 24 hrs | N/A | N/A | 33 | 0 | -0.07 | 0.12
Interlock stacking | After 24 hrs | N/A | N/A | 34 | 0 | 0.15 | 0.21
Interlock stacking | After 24 hrs | N/A | N/A | 35 | 0 | -0.03 | 0.1
Interlock stacking | After 24 hrs | N/A | N/A | 36 | 0 | 0.04 | 0.2
Interlock stacking | After 24 hrs | N/A | N/A | 37 | 0 | 0.12 | 0.29
Interlock stacking | After 24 hrs | N/A | N/A | 38 | 0 | 0.2 | 0.38
Interlock stacking | After 24 hrs | N/A | N/A | 39 | 0 | 0.3 | 0.48
Interlock stacking | After 24 hrs | N/A | N/A | 40 | 0 | 0.4 | 0.53
Interlock stacking | After 24 hrs | N/A | N/A | 41 | 0 | 0.45 | 0.53
Interlock stacking | After 24 hrs | N/A | N/A | 42 | 0 | 0.22 | 0.42
Interlock stacking | After 24 hrs | N/A | N/A | 43 | 0 | 0.23 | 0.45
Interlock stacking | After 24 hrs | N/A | N/A | 44 | 0 | 0.24 | 0.42
Interlock stacking | After 24 hrs | N/A | N/A | 45 | 0 | 0.18 | 0.38
Interlock stacking | After 24 hrs | N/A | N/A | 46 | 0 | 0.15 | 0.3
Interlock stacking | After 24 hrs | N/A | N/A | 47 | 0 | 0.1 | 0.25
Interlock stacking | After 24 hrs | N/A | N/A | 48 | 0 | 0.07 | 0.2
Interlock stacking | After 24 hrs | N/A | N/A | 49 | 0 | -0.3 | -0.2
Interlock stacking | After 24 hrs | N/A | N/A | 50 | 0 | 0.23 | 0.25
Interlock stacking | After 48 hrs | N/A | N/A | 1 | 0 | 0.25 | 0.5
Interlock stacking | After 48 hrs | N/A | N/A | 2 | 0 | 0.05 | 0.08
Interlock stacking | After 48 hrs | N/A | N/A | 3 | 0 | 0.01 | 0.08
Interlock stacking | After 48 hrs | N/A | N/A | 4 | 0 | -0.1 | 0.05
Interlock stacking | After 48 hrs | N/A | N/A | 5 | 0 | -0.1 | -0.15
Interlock stacking | After 48 hrs | N/A | N/A | 6 | 0 | -0.1 | -0.03
Interlock stacking | After 48 hrs | N/A | N/A | 7 | 0 | 0.16 | 0.21
Interlock stacking | After 48 hrs | N/A | N/A | 8 | 0 | 0.02 | 0.05
Interlock stacking | After 48 hrs | N/A | N/A | 9 | 0 | 0.1 | 0.1
Interlock stacking | After 48 hrs | N/A | N/A | 10 | 0 | 0.32 | 0.09
Interlock stacking | After 48 hrs | N/A | N/A | 11 | 0 | 0.33 | 0.34
Interlock stacking | After 48 hrs | N/A | N/A | 12 | 0 | -0.05 | 0.08
Interlock stacking | After 48 hrs | N/A | N/A | 13 | 0 | -0.13 | -0.02
Interlock stacking | After 48 hrs | N/A | N/A | 14 | 0 | -0.36 | -0.28
Interlock stacking | After 48 hrs | N/A | N/A | 15 | 0 | -0.26 | -0.23
Interlock stacking | After 48 hrs | N/A | N/A | 16 | 0 | -0.2 | -0.13
Interlock stacking | After 48 hrs | N/A | N/A | 17 | 0 | -0.11 | -0.05
Interlock stacking | After 48 hrs | N/A | N/A | 18 | 0 | -0.04 | -0.02
Interlock stacking | After 48 hrs | N/A | N/A | 19 | 0 | 0.06 | 0.07
Interlock stacking | After 48 hrs | N/A | N/A | 20 | 0 | -0.02 | -0.02
Interlock stacking | After 48 hrs | N/A | N/A | 21 | 0 | -0.22 | 0.28
Interlock stacking | After 48 hrs | N/A | N/A | 22 | 0 | 0.03 | 0.08
Interlock stacking | After 48 hrs | N/A | N/A | 23 | 0 | -0.04 | 0.06
Interlock stacking | After 48 hrs | N/A | N/A | 24 | 0 | -0.08 | -0.07
Interlock stacking | After 48 hrs | N/A | N/A | 25 | 0 | -0.16 | -0.11
Interlock stacking | After 48 hrs | N/A | N/A | 26 | 0 | -0.14 | -0.09
Interlock stacking | After 48 hrs | N/A | N/A | 27 | 0 | -0.03 | 0.09
Interlock stacking | After 48 hrs | N/A | N/A | 28 | 0 | -0.01 | 0.01
Interlock stacking | After 48 hrs | N/A | N/A | 29 | 0 | 0.02 | 0.07
Interlock stacking | After 48 hrs | N/A | N/A | 30 | 0 | 0.15 | 0.24
Interlock stacking | After 48 hrs | N/A | N/A | 31 | 0 | 0.21 | 0.21
Interlock stacking | After 48 hrs | N/A | N/A | 32 | 0 | 0.16 | 0.18
Interlock stacking | After 48 hrs | N/A | N/A | 33 | 0 | -0.19 | -0.19
Interlock stacking | After 48 hrs | N/A | N/A | 34 | 0 | -0.09 | -0.07
Interlock stacking | After 48 hrs | N/A | N/A | 35 | 0 | -0.15 | -0.06
Interlock stacking | After 48 hrs | N/A | N/A | 36 | 0 | -0.05 | -0.05
Interlock stacking | After 48 hrs | N/A | N/A | 37 | 0 | -0.05 | -0.01
Interlock stacking | After 48 hrs | N/A | N/A | 38 | 0 | -0.01 | 0.05
Interlock stacking | After 48 hrs | N/A | N/A | 39 | 0 | 0.18 | 0.22
Interlock stacking | After 48 hrs | N/A | N/A | 40 | 0 | 0.29 | 0.32
Interlock stacking | After 48 hrs | N/A | N/A | 41 | 0 | 0.31 | 0.33
Interlock stacking | After 48 hrs | N/A | N/A | 42 | 0 | 0.1 | 0.2
Interlock stacking | After 48 hrs | N/A | N/A | 43 | 0 | 0.17 | 0.22
Interlock stacking | After 48 hrs | N/A | N/A | 44 | 0 | 0.1 | 0.13
Interlock stacking | After 48 hrs | N/A | N/A | 45 | 0 | 0.05 | 0.17
Interlock stacking | After 48 hrs | N/A | N/A | 46 | 0 | 0.01 | 0.12
Interlock stacking | After 48 hrs | N/A | N/A | 47 | 0 | -0.05 | 0.08
Interlock stacking | After 48 hrs | N/A | N/A | 48 | 0 | -0.08 | 0.01
Interlock stacking | After 48 hrs | N/A | N/A | 49 | 0 | -0.47 | -0.27
Interlock stacking | After 48 hrs | N/A | N/A | 50 | 0 | 0.21 | 0.24
Alternate stacking | Hot tile | N/A | N/A | 1 | 0 | 1.3 | 1.4
Alternate stacking | Hot tile | N/A | N/A | 2 | 0 | 1.1 | 1.15
Alternate stacking | Hot tile | N/A | N/A | 3 | 0 | 1.08 | 1.15
Alternate stacking | Hot tile | N/A | N/A | 4 | 0 | 0.95 | 1.05
Alternate stacking | Hot tile | N/A | N/A | 5 | 0 | 1 | 1.05
Alternate stacking | Hot tile | N/A | N/A | 6 | 0 | 0.98 | 1.02
Alternate stacking | Hot tile | N/A | N/A | 7 | 0 | 1.15 | 1.15
Alternate stacking | Hot tile | N/A | N/A | 8 | 0 | 1.15 | 1.25
Alternate stacking | Hot tile | N/A | N/A | 9 | 0 | 1.3 | 1.35
Alternate stacking | Hot tile | N/A | N/A | 10 | 0 | 1.3 | 1.45
Alternate stacking | Hot tile | N/A | N/A | 11 | 0 | 1.35 | 1.4
Alternate stacking | Hot tile | N/A | N/A | 12 | 0 | 1.1 | 1.3
Alternate stacking | Hot tile | N/A | N/A | 13 | 0 | 0.95 | 1
Alternate stacking | Hot tile | N/A | N/A | 14 | 0 | 0.92 | 0.98
Alternate stacking | Hot tile | N/A | N/A | 15 | 0 | 0.95 | 0.98
Alternate stacking | Hot tile | N/A | N/A | 16 | 0 | 0.88 | 0.9
Alternate stacking | Hot tile | N/A | N/A | 17 | 0 | 0.88 | 0.95
Alternate stacking | Hot tile | N/A | N/A | 18 | 0 | 1 | 1.05
Alternate stacking | Hot tile | N/A | N/A | 19 | 0 | 1.15 | 1.18
Alternate stacking | Hot tile | N/A | N/A | 20 | 0 | 1.4 | 1.45
Alternate stacking | Hot tile | N/A | N/A | 21 | 0 | 1.5 | 1.55
Alternate stacking | Hot tile | N/A | N/A | 22 | 0 | 1.3 | 1.4
Alternate stacking | Hot tile | N/A | N/A | 23 | 0 | 1.22 | 1.35
Alternate stacking | Hot tile | N/A | N/A | 24 | 0 | 1.05 | 1.15
Alternate stacking | Hot tile | N/A | N/A | 25 | 0 | 1.06 | 1.07
Alternate stacking | Hot tile | N/A | N/A | 26 | 0 | 1.02 | 1.05
Alternate stacking | Hot tile | N/A | N/A | 27 | 0 | 1.05 | 1.15
Alternate stacking | Hot tile | N/A | N/A | 28 | 0 | 1.08 | 1.2
Alternate stacking | Hot tile | N/A | N/A | 29 | 0 | 1.15 | 1.2
Alternate stacking | Hot tile | N/A | N/A | 30 | 0 | 1.45 | 1.55
Alternate stacking | Hot tile | N/A | N/A | 31 | 0 | 1.25 | 1.35
Alternate stacking | Hot tile | N/A | N/A | 32 | 0 | 1.12 | 1.15
Alternate stacking | Hot tile | N/A | N/A | 33 | 0 | 1.08 | 1.1
Alternate stacking | Hot tile | N/A | N/A | 34 | 0 | 0.95 | 1
Alternate stacking | Hot tile | N/A | N/A | 35 | 0 | 0.92 | 1.05
Alternate stacking | Hot tile | N/A | N/A | 36 | 0 | 0.95 | 0.95
Alternate stacking | Hot tile | N/A | N/A | 37 | 0 | 0.85 | 0.95
Alternate stacking | Hot tile | N/A | N/A | 38 | 0 | 0.9 | 1.05
Alternate stacking | Hot tile | N/A | N/A | 39 | 0 | 1.15 | 1.15
Alternate stacking | Hot tile | N/A | N/A | 40 | 0 | 1.4 | 1.45
Alternate stacking | Hot tile | N/A | N/A | 41 | 0 | 1.2 | 1.25
Alternate stacking | Hot tile | N/A | N/A | 42 | 0 | 0.92 | 1
Alternate stacking | Hot tile | N/A | N/A | 43 | 0 | 0.85 | 1
Alternate stacking | Hot tile | N/A | N/A | 44 | 0 | 0.9 | 0.9
Alternate stacking | Hot tile | N/A | N/A | 45 | 0 | 1.1 | 1.1
Alternate stacking | Hot tile | N/A | N/A | 46 | 0 | 0.91 | 1
Alternate stacking | Hot tile | N/A | N/A | 47 | 0 | 0.85 | 0.9
Alternate stacking | Hot tile | N/A | N/A | 48 | 0 | 1.05 | 1.13
Alternate stacking | Hot tile | N/A | N/A | 49 | 0 | 1.13 | 1.25
Alternate stacking | Hot tile | N/A | N/A | 50 | 0 | 1.35 | 1.4
Alternate stacking | After 5 hrs | N/A | N/A | 1 | 0 | 0.49 | 0.5
Alternate stacking | After 5 hrs | N/A | N/A | 2 | 0 | 0.38 | 0.55
Alternate stacking | After 5 hrs | N/A | N/A | 3 | 0 | 0.47 | 0.48
Alternate stacking | After 5 hrs | N/A | N/A | 4 | 0 | 0.32 | 0.43
Alternate stacking | After 5 hrs | N/A | N/A | 5 | 0 | 0.31 | 0.44
Alternate stacking | After 5 hrs | N/A | N/A | 6 | 0 | 0.38 | 0.41
Alternate stacking | After 5 hrs | N/A | N/A | 7 | 0 | 0.46 | 0.64
Alternate stacking | After 5 hrs | N/A | N/A | 8 | 0 | 0.56 | 0.6
Alternate stacking | After 5 hrs | N/A | N/A | 9 | 0 | 0.65 | 0.66
Alternate stacking | After 5 hrs | N/A | N/A | 10 | 0 | 0.44 | 0.52
Alternate stacking | After 5 hrs | N/A | N/A | 11 | 0 | 0.9 | 0.95
Alternate stacking | After 5 hrs | N/A | N/A | 12 | 0 | 0.83 | 0.88
Alternate stacking | After 5 hrs | N/A | N/A | 13 | 0 | 0.7 | 0.73
Alternate stacking | After 5 hrs | N/A | N/A | 14 | 0 | 0.57 | 0.6
Alternate stacking | After 5 hrs | N/A | N/A | 15 | 0 | 0.53 | 0.57
Alternate stacking | After 5 hrs | N/A | N/A | 16 | 0 | 0.6 | 0.61
Alternate stacking | After 5 hrs | N/A | N/A | 17 | 0 | 0.65 | 0.7
Alternate stacking | After 5 hrs | N/A | N/A | 18 | 0 | 0.7 | 0.73
Alternate stacking | After 5 hrs | N/A | N/A | 19 | 0 | 0.83 | 0.85
Alternate stacking | After 5 hrs | N/A | N/A | 20 | 0 | 0.98 | 1
Alternate stacking | After 5 hrs | N/A | N/A | 21 | 0 | 1.02 | 1.12
Alternate stacking | After 5 hrs | N/A | N/A | 22 | 0 | 0.98 | 1
Alternate stacking | After 5 hrs | N/A | N/A | 23 | 0 | 0.94 | 0.97
Alternate stacking | After 5 hrs | N/A | N/A | 24 | 0 | 0.68 | 0.74
Alternate stacking | After 5 hrs | N/A | N/A | 25 | 0 | 0.73 | 0.77
Alternate stacking | After 5 hrs | N/A | N/A | 26 | 0 | 0.73 | 0.75
Alternate stacking | After 5 hrs | N/A | N/A | 27 | 0 | 0.77 | 0.82
Alternate stacking | After 5 hrs | N/A | N/A | 28 | 0 | 0.81 | 0.85
Alternate stacking | After 5 hrs | N/A | N/A | 29 | 0 | 0.8 | 0.89
Alternate stacking | After 5 hrs | N/A | N/A | 30 | 0 | 1.07 | 1.07
Alternate stacking | After 5 hrs | N/A | N/A | 31 | 0 | 0.84 | 0.85
Alternate stacking | After 5 hrs | N/A | N/A | 32 | 0 | 0.8 | 0.82
Alternate stacking | After 5 hrs | N/A | N/A | 33 | 0 | 0.78 | 0.82
Alternate stacking | After 5 hrs | N/A | N/A | 34 | 0 | 0.65 | 0.7
Alternate stacking | After 5 hrs | N/A | N/A | 35 | 0 | 0.6 | 0.7
Alternate stacking | After 5 hrs | N/A | N/A | 36 | 0 | 0.52 | 0.65
Alternate stacking | After 5 hrs | N/A | N/A | 37 | 0 | 0.62 | 0.66
Alternate stacking | After 5 hrs | N/A | N/A | 38 | 0 | 0.68 | 0.71
Alternate stacking | After 5 hrs | N/A | N/A | 39 | 0 | 0.7 | 0.8
Alternate stacking | After 5 hrs | N/A | N/A | 40 | 0 | 0.93 | 1
Alternate stacking | After 5 hrs | N/A | N/A | 41 | 0 | 0.72 | 0.84
Alternate stacking | After 5 hrs | N/A | N/A | 42 | 0 | 0.62 | 0.7
Alternate stacking | After 5 hrs | N/A | N/A | 43 | 0 | 0.58 | 0.62
Alternate stacking | After 5 hrs | N/A | N/A | 44 | 0 | 0.53 | 0.56
Alternate stacking | After 5 hrs | N/A | N/A | 45 | 0 | 0.66 | 0.69
Alternate stacking | After 5 hrs | N/A | N/A | 46 | 0 | 0.66 | 0.67
Alternate stacking | After 5 hrs | N/A | N/A | 47 | 0 | 0.47 | 0.63
Alternate stacking | After 5 hrs | N/A | N/A | 48 | 0 | 0.74 | 0.77
Alternate stacking | After 5 hrs | N/A | N/A | 49 | 0 | 0.75 | 0.82
Alternate stacking | After 5 hrs | N/A | N/A | 50 | 0 | 0.82 | 0.9
Alternate stacking | After 24 hrs | N/A | N/A | 1 | 0 | 0.41 | 0.56
Alternate stacking | After 24 hrs | N/A | N/A | 2 | 0 | 0.33 | 0.35
Alternate stacking | After 24 hrs | N/A | N/A | 3 | 0 | 0.25 | 0.33
Alternate stacking | After 24 hrs | N/A | N/A | 4 | 0 | 0.1 | 0.23
Alternate stacking | After 24 hrs | N/A | N/A | 5 | 0 | 0.1 | 0.15
Alternate stacking | After 24 hrs | N/A | N/A | 6 | 0 | 0.23 | 0.25
Alternate stacking | After 24 hrs | N/A | N/A | 7 | 0 | 0.35 | 0.44
Alternate stacking | After 24 hrs | N/A | N/A | 8 | 0 | 0.25 | 0.47
Alternate stacking | After 24 hrs | N/A | N/A | 9 | 0 | 0.38 | 0.45
Alternate stacking | After 24 hrs | N/A | N/A | 10 | 0 | 0.26 | 0.35
Alternate stacking | After 24 hrs | N/A | N/A | 11 | 0 | 0.32 | 0.4
Alternate stacking | After 24 hrs | N/A | N/A | 12 | 0 | 0.1 | 0.29
Alternate stacking | After 24 hrs | N/A | N/A | 13 | 0 | -0.02 | 0.14
Alternate stacking | After 24 hrs | N/A | N/A | 14 | 0 | -0.11 | 0.08
Alternate stacking | After 24 hrs | N/A | N/A | 15 | 0 | -0.01 | 0.08
Alternate stacking | After 24 hrs | N/A | N/A | 16 | 0 | -0.11 | 0.08
Alternate stacking | After 24 hrs | N/A | N/A | 17 | 0 | -0.09 | 0.1
Alternate stacking | After 24 hrs | N/A | N/A | 18 | 0 | -0.01 | 0.18
Alternate stacking | After 24 hrs | N/A | N/A | 19 | 0 | 0.16 | 0.2
Alternate stacking | After 24 hrs | N/A | N/A | 20 | 0 | 0.19 | 0.35
Alternate stacking | After 24 hrs | N/A | N/A | 21 | 0 | 0.65 | 0.75
Alternate stacking | After 24 hrs | N/A | N/A | 22 | 0 | 0.47 | 0.64
Alternate stacking | After 24 hrs | N/A | N/A | 23 | 0 | 0.42 | 0.64
Alternate stacking | After 24 hrs | N/A | N/A | 24 | 0 | 0.3 | 0.49
Alternate stacking | After 24 hrs | N/A | N/A | 25 | 0 | 0.28 | 0.45
Alternate stacking | After 24 hrs | N/A | N/A | 26 | 0 | 0.36 | 0.4
Alternate stacking | After 24 hrs | N/A | N/A | 27 | 0 | 0.35 | 0.51
Alternate stacking | After 24 hrs | N/A | N/A | 28 | 0 | 0.4 | 0.56
Alternate stacking | After 24 hrs | N/A | N/A | 29 | 0 | 0.46 | 0.57
Alternate stacking | After 24 hrs | N/A | N/A | 30 | 0 | 0.7 | 0.76
Alternate stacking | After 24 hrs | N/A | N/A | 31 | 0 | 0.47 | 0.5
Alternate stacking | After 24 hrs | N/A | N/A | 32 | 0 | 0.36 | 0.43
Alternate stacking | After 24 hrs | N/A | N/A | 33 | 0 | 0.31 | 0.45
Alternate stacking | After 24 hrs | N/A | N/A | 34 | 0 | 0.16 | 0.35
Alternate stacking | After 24 hrs | N/A | N/A | 35 | 0 | 0.14 | 0.35
Alternate stacking | After 24 hrs | N/A | N/A | 36 | 0 | 0.16 | 0.36
Alternate stacking | After 24 hrs | N/A | N/A | 37 | 0 | 0.17 | 0.31
Alternate stacking | After 24 hrs | N/A | N/A | 38 | 0 | 0.2 | 0.4
Alternate stacking | After 24 hrs | N/A | N/A | 39 | 0 | 0.46 | 0.51
Alternate stacking | After 24 hrs | N/A | N/A | 40 | 0 | 0.6 | 0.7
Alternate stacking | After 24 hrs | N/A | N/A | 41 | 0 | 0.35 | 0.49
Alternate stacking | After 24 hrs | N/A | N/A | 42 | 0 | 0.17 | 0.37
Alternate stacking | After 24 hrs | N/A | N/A | 43 | 0 | 0.08 | 0.32
Alternate stacking | After 24 hrs | N/A | N/A | 44 | 0 | 0.13 | 0.21
Alternate stacking | After 24 hrs | N/A | N/A | 45 | 0 | 0.21 | 0.37
Alternate stacking | After 24 hrs | N/A | N/A | 46 | 0 | 0.11 | 0.27
Alternate stacking | After 24 hrs | N/A | N/A | 47 | 0 | 0.18 | 0.3
Alternate stacking | After 24 hrs | N/A | N/A | 48 | 0 | 0.37 | 0.52
Alternate stacking | After 24 hrs | N/A | N/A | 49 | 0 | 0.42 | 0.57
Alternate stacking | After 24 hrs | N/A | N/A | 50 | 0 | 0.55 | 0.62
Alternate stacking | After 48 hrs | N/A | N/A | 1 | 0 | 0.4 | 0.44
Alternate stacking | After 48 hrs | N/A | N/A | 2 | 0 | 0.23 | 0.24
Alternate stacking | After 48 hrs | N/A | N/A | 3 | 0 | 0.14 | 0.21
Alternate stacking | After 48 hrs | N/A | N/A | 4 | 0 | -0.02 | 0.12
Alternate stacking | After 48 hrs | N/A | N/A | 5 | 0 | 0.5 | 0.16
Alternate stacking | After 48 hrs | N/A | N/A | 6 | 0 | 0.12 | 0.13
Alternate stacking | After 48 hrs | N/A | N/A | 7 | 0 | 0.24 | 0.3
Alternate stacking | After 48 hrs | N/A | N/A | 8 | 0 | 0.27 | 0.35
Alternate stacking | After 48 hrs | N/A | N/A | 9 | 0 | 0.36 | 0.4
Alternate stacking | After 48 hrs | N/A | N/A | 10 | 0 | 0.24 | 0.26
Alternate stacking | After 48 hrs | N/A | N/A | 11 | 0 | 0.08 | 0.14
Alternate stacking | After 48 hrs | N/A | N/A | 12 | 0 | -0.09 | 0
Alternate stacking | After 48 hrs | N/A | N/A | 13 | 0 | -0.05 | -0.02
Alternate stacking | After 48 hrs | N/A | N/A | 14 | 0 | -0.21 | -0.1
Alternate stacking | After 48 hrs | N/A | N/A | 15 | 0 | -0.16 | -0.14
Alternate stacking | After 48 hrs | N/A | N/A | 16 | 0 | -0.17 | -0.08
Alternate stacking | After 48 hrs | N/A | N/A | 17 | 0 | -0.2 | -0.17
Alternate stacking | After 48 hrs | N/A | N/A | 18 | 0 | -0.18 | -0.12
Alternate stacking | After 48 hrs | N/A | N/A | 19 | 0 | 0 | 0.01
Alternate stacking | After 48 hrs | N/A | N/A | 20 | 0 | 0.1 | 0.11
Alternate stacking | After 48 hrs | N/A | N/A | 21 | 0 | 0.52 | 0.63
Alternate stacking | After 48 hrs | N/A | N/A | 22 | 0 | 0.29 | 0.46
Alternate stacking | After 48 hrs | N/A | N/A | 23 | 0 | 0.25 | 0.35
Alternate stacking | After 48 hrs | N/A | N/A | 24 | 0 | 0.13 | 0.3
Alternate stacking | After 48 hrs | N/A | N/A | 25 | 0 | 0.18 | 0.2
Alternate stacking | After 48 hrs | N/A | N/A | 26 | 0 | 0.15 | 0.16
Alternate stacking | After 48 hrs | N/A | N/A | 27 | 0 | 0.18 | 0.33
Alternate stacking | After 48 hrs | N/A | N/A | 28 | 0 | 0.31 | 0.4
Alternate stacking | After 48 hrs | N/A | N/A | 29 | 0 | 0.35 | 0.4
Alternate stacking | After 48 hrs | N/A | N/A | 30 | 0 | 0.6 | 0.6
Alternate stacking | After 48 hrs | N/A | N/A | 31 | 0 | 0.29 | 0.41
Alternate stacking | After 48 hrs | N/A | N/A | 32 | 0 | 0.2 | 0.29
Alternate stacking | After 48 hrs | N/A | N/A | 33 | 0 | 0.17 | 0.3
Alternate stacking | After 48 hrs | N/A | N/A | 34 | 0 | 0.08 | 0.11
Alternate stacking | After 48 hrs | N/A | N/A | 35 | 0 | 0.06 | 0.09
Alternate stacking | After 48 hrs | N/A | N/A | 36 | 0 | 0.05 | 0.14
Alternate stacking | After 48 hrs | N/A | N/A | 37 | 0 | 0.05 | 0.14
Alternate stacking | After 48 hrs | N/A | N/A | 38 | 0 | 0.11 | 0.2
Alternate stacking | After 48 hrs | N/A | N/A | 39 | 0 | 0.3 | 0.35
Alternate stacking | After 48 hrs | N/A | N/A | 40 | 0 | 0.55 | 0.6
Alternate stacking | After 48 hrs | N/A | N/A | 41 | 0 | 0.27 | 0.29
Alternate stacking | After 48 hrs | N/A | N/A | 42 | 0 | 0.1 | 0.15
Alternate stacking | After 48 hrs | N/A | N/A | 43 | 0 | 0 | 0.14
Alternate stacking | After 48 hrs | N/A | N/A | 44 | 0 | 0.02 | 0.07
Alternate stacking | After 48 hrs | N/A | N/A | 45 | 0 | 0.08 | 0.21
Alternate stacking | After 48 hrs | N/A | N/A | 46 | 0 | 0.06 | 0.08
Alternate stacking | After 48 hrs | N/A | N/A | 47 | 0 | 0.12 | 0.13
Alternate stacking | After 48 hrs | N/A | N/A | 48 | 0 | 0.28 | 0.3
Alternate stacking | After 48 hrs | N/A | N/A | 49 | 0 | 0.36 | 0.42
Alternate stacking | After 48 hrs | N/A | N/A | 50 | 0 | 0.44 | 0.55
Normal stacking | Hot tile | N/A | N/A | 1 | 0 | 1.1 | 1.18
Normal stacking | Hot tile | N/A | N/A | 2 | 0 | 1.05 | 1.1
Normal stacking | Hot tile | N/A | N/A | 3 | 0 | 1.07 | 1.13
Normal stacking | Hot tile | N/A | N/A | 4 | 0 | 0.95 | 0.95
Normal stacking | Hot tile | N/A | N/A | 5 | 0 | 0.75 | 0.9
Normal stacking | Hot tile | N/A | N/A | 6 | 0 | 1.1 | 1.2
Normal stacking | Hot tile | N/A | N/A | 7 | 0 | 0.88 | 0.9
Normal stacking | Hot tile | N/A | N/A | 8 | 0 | 1.03 | 1.05
Normal stacking | Hot tile | N/A | N/A | 9 | 0 | 1.05 | 1.1
Normal stacking | Hot tile | N/A | N/A | 10 | 0 | 1.18 | 1.32
Normal stacking | Hot tile | N/A | N/A | 11 | 0 | 1.4 | 1.4
Normal stacking | Hot tile | N/A | N/A | 12 | 0 | 1.05 | 1.05
Normal stacking | Hot tile | N/A | N/A | 13 | 0 | 0.95 | 0.95
Normal stacking | Hot tile | N/A | N/A | 14 | 0 | 0.95 | 1
Normal stacking | Hot tile | N/A | N/A | 15 | 0 | 0.9 | 0.95
Normal stacking | Hot tile | N/A | N/A | 16 | 0 | 0.92 | 1
Normal stacking | Hot tile | N/A | N/A | 17 | 0 | 1.1 | 1.13
Normal stacking | Hot tile | N/A | N/A | 18 | 0 | 1.15 | 1.2
Normal stacking | Hot tile | N/A | N/A | 19 | 0 | 1.18 | 1.25
Normal stacking | Hot tile | N/A | N/A | 20 | 0 | 1.28 | 1.38
Normal stacking | Hot tile | N/A | N/A | 21 | 0 | 1.55 | 1.65
Normal stacking | Hot tile | N/A | N/A | 22 | 0 | 1.2 | 1.28
Normal stacking | Hot tile | N/A | N/A | 23 | 0 | 1.15 | 1.23
Normal stacking | Hot tile | N/A | N/A | 24 | 0 | 1.12 | 1.2
Normal stacking | Hot tile | N/A | N/A | 25 | 0 | 1.15 | 1.2
Normal stacking | Hot tile | N/A | N/A | 26 | 0 | 1.15 | 1.15
Normal stacking | Hot tile | N/A | N/A | 27 | 0 | 1.35 | 1.45
Normal stacking | Hot tile | N/A | N/A | 28 | 0 | 1.15 | 1.18
Normal stacking | Hot tile | N/A | N/A | 29 | 0 | 1.15 | 1.18
Normal stacking | Hot tile | N/A | N/A | 30 | 0 | 1.15 | 1.3
Normal stacking | Hot tile | N/A | N/A | 31 | 0 | 1.5 | 1.6
Normal stacking | Hot tile | N/A | N/A | 32 | 0 | 1.5 | 1.55
Normal stacking | Hot tile | N/A | N/A | 33 | 0 | 1.1 | 1.13
Normal stacking | Hot tile | N/A | N/A | 34 | 0 | 0.95 | 1.05
Normal stacking | Hot tile | N/A | N/A | 35 | 0 | 1.3 | 1.4
Normal stacking | Hot tile | N/A | N/A | 36 | 0 | 1.18 | 1.25
Normal stacking | Hot tile | N/A | N/A | 37 | 0 | 1.5 | 1.55
Normal stacking | Hot tile | N/A | N/A | 38 | 0 | 1.52 | 1.65
Normal stacking | Hot tile | N/A | N/A | 39 | 0 | 1.25 | 1.35
Normal stacking | Hot tile | N/A | N/A | 40 | 0 | 1.35 | 1.5
Normal stacking | Hot tile | N/A | N/A | 41 | 0 | 1.4 | 1.5
Normal stacking | Hot tile | N/A | N/A | 42 | 0 | 1.1 | 1.2
Normal stacking | Hot tile | N/A | N/A | 43 | 0 | 1.15 | 1.2
Normal stacking | Hot tile | N/A | N/A | 44 | 0 | 1.05 | 1.12
Normal stacking | Hot tile | N/A | N/A | 45 | 0 | 1.12 | 1.15
Normal stacking | Hot tile | N/A | N/A | 46 | 0 | 1.05 | 1.17
Normal stacking | Hot tile | N/A | N/A | 47 | 0 | 1.3 | 1.3
Normal stacking | Hot tile | N/A | N/A | 48 | 0 | 1.38 | 1.4
Normal stacking | Hot tile | N/A | N/A | 49 | 0 | 1.15 | 1.2
Normal stacking | Hot tile | N/A | N/A | 50 | 0 | 1.2 | 1.3
Normal stacking | After 5 hrs | N/A | N/A | 1 | 0 | 0.61 | 0.64
Normal stacking | After 5 hrs | N/A | N/A | 2 | 0 | 0.65 | 0.65
Normal stacking | After 5 hrs | N/A | N/A | 3 | 0 | 0.62 | 0.7
Normal stacking | After 5 hrs | N/A | N/A | 4 | 0 | 0.51 | 0.53
Normal stacking | After 5 hrs | N/A | N/A | 5 | 0 | 0.45 | 0.53
Normal stacking | After 5 hrs | N/A | N/A | 6 | 0 | 0.67 | 0.83
Normal stacking | After 5 hrs | N/A | N/A | 7 | 0 | 0.56 | 0.61
Normal stacking | After 5 hrs | N/A | N/A | 8 | 0 | 0.61 | 0.68
Normal stacking | After 5 hrs | N/A | N/A | 9 | 0 | 0.66 | 0.68
Normal stacking | After 5 hrs | N/A | N/A | 10 | 0 | 0.77 | 0.9
Normal stacking | After 5 hrs | N/A | N/A | 11 | 0 | 0.69 | 0.71
Normal stacking | After 5 hrs | N/A | N/A | 12 | 0 | 0.6 | 0.75
Normal stacking | After 5 hrs | N/A | N/A | 13 | 0 | 0.7 | 0.7
Normal stacking | After 5 hrs | N/A | N/A | 14 | 0 | 0.62 | 0.7
Normal stacking | After 5 hrs | N/A | N/A | 15 | 0 | 0.59 | 0.64
Normal stacking | After 5 hrs | N/A | N/A | 16 | 0 | 0.58 | 0.71
Normal stacking | After 5 hrs | N/A | N/A | 17 | 0 | 0.7 | 0.78
Normal stacking | After 5 hrs | N/A | N/A | 18 | 0 | 0.8 | 0.81
Normal stacking | After 5 hrs | N/A | N/A | 19 | 0 | 0.82 | 0.85
Normal stacking | After 5 hrs | N/A | N/A | 20 | 0 | 0.85 | 0.9
Normal stacking | After 5 hrs | N/A | N/A | 21 | 0 | 0.9 | 0.93
Normal stacking | After 5 hrs | N/A | N/A | 22 | 0 | 0.87 | 0.91
Normal stacking | After 5 hrs | N/A | N/A | 23 | 0 | 0.84 | 0.86
Normal stacking | After 5 hrs | N/A | N/A | 24 | 0 | 0.72 | 0.81
Normal stacking | After 5 hrs | N/A | N/A | 25 | 0 | 0.76 | 0.76
Normal stacking | After 5 hrs | N/A | N/A | 26 | 0 | 0.74 | 0.83
Normal stacking | After 5 hrs | N/A | N/A | 27 | 0 | 0.98 | 1
Normal stacking | After 5 hrs | N/A | N/A | 28 | 0 | 0.79 | 0.85
Normal stacking | After 5 hrs | N/A | N/A | 29 | 0 | 0.73 | 0.85
Normal stacking | After 5 hrs | N/A | N/A | 30 | 0 | 0.69 | 0.71
Normal stacking | After 5 hrs | N/A | N/A | 31 | 0 | 0.79 | 0.8
Normal stacking | After 5 hrs | N/A | N/A | 32 | 0 | 1.08 | 1.1
Normal stacking | After 5 hrs | N/A | N/A | 33 | 0 | 0.8 | 0.9
Normal stacking | After 5 hrs | N/A | N/A | 34 | 0 | 0.7 | 0.74
Normal stacking | After 5 hrs | N/A | N/A | 35 | 0 | 0.94 | 0.99
Normal stacking | After 5 hrs | N/A | N/A | 36 | 0 | 0.9 | 0.92
Normal stacking | After 5 hrs | N/A | N/A | 37 | 0 | 1.08 | 1.12
Normal stacking | After 5 hrs | N/A | N/A | 38 | 0 | 1.18 | 1.19
Normal stacking | After 5 hrs | N/A | N/A | 39 | 0 | 0.7 | 1
Normal stacking | After 5 hrs | N/A | N/A | 40 | 0 | 0.93 | 1.03
Normal stacking | After 5 hrs | N/A | N/A | 41 | 0 | 0.84 | 0.85
Normal stacking | After 5 hrs | N/A | N/A | 42 | 0 | 0.82 | 0.92
Normal stacking | After 5 hrs | N/A | N/A | 43 | 0 | 0.83 | 0.95
Normal stacking | After 5 hrs | N/A | N/A | 44 | 0 | 0.76 | 0.83
Normal stacking | After 5 hrs | N/A | N/A | 45 | 0 | 0.69 | 0.7
Normal stacking | After 5 hrs | N/A | N/A | 46 | 0 | 0.7 | 0.82
Normal stacking | After 5 hrs | N/A | N/A | 47 | 0 | 0.83 | 0.98
Normal stacking | After 5 hrs | N/A | N/A | 48 | 0 | 0.92 | 0.98
Normal stacking | After 5 hrs | N/A | N/A | 49 | 0 | 0.68 | 0.84
Normal stacking | After 5 hrs | N/A | N/A | 50 | 0 | 0.74 | 0.88
Normal stacking | After 24 hrs | N/A | N/A | 1 | 0 | 0.36 | 0.6
Normal stacking | After 24 hrs | N/A | N/A | 2 | 0 | 0.25 | 0.36
Normal stacking | After 24 hrs | N/A | N/A | 3 | 0 | 0.31 | 0.43
Normal stacking | After 24 hrs | N/A | N/A | 4 | 0 | 0.15 | 0.28
Normal stacking | After 24 hrs | N/A | N/A | 5 | 0 | 0.02 | 0.25
Normal stacking | After 24 hrs | N/A | N/A | 6 | 0 | 0.3 | 0.48
Normal stacking | After 24 hrs | N/A | N/A | 7 | 0 | 0.2 | 0.27
Normal stacking | After 24 hrs | N/A | N/A | 8 | 0 | 0.27 | 0.35
Normal stacking | After 24 hrs | N/A | N/A | 9 | 0 | 0.32 | 0.48
Normal stacking | After 24 hrs | N/A | N/A | 10 | 0 | 0.55 | 0.7
Normal stacking | After 24 hrs | N/A | N/A | 11 | 0 | 0.51 | 0.68
Normal stacking | After 24 hrs | N/A | N/A | 12 | 0 | 0.32 | 0.44
Normal stacking | After 24 hrs | N/A | N/A | 13 | 0 | 0.32 | 0.41
Normal stacking | After 24 hrs | N/A | N/A | 14 | 0 | 0.26 | 0.37
Normal stacking | After 24 hrs | N/A | N/A | 15 | 0 | 0.23 | 0.37
Normal stacking | After 24 hrs | N/A | N/A | 16 | 0 | 0.2 | 0.44
Normal stacking | After 24 hrs | N/A | N/A | 17 | 0 | 0.33 | 0.5
Normal stacking | After 24 hrs | N/A | N/A | 18 | 0 | 0.37 | 0.58
Normal stacking | After 24 hrs | N/A | N/A | 19 | 0 | 0.44 | 0.64
Normal stacking | After 24 hrs | N/A | N/A | 20 | 0 | 0.54 | 0.73
Normal stacking | After 24 hrs | N/A | N/A | 21 | 0 | 0.67 | 0.83
Normal stacking | After 24 hrs | N/A | N/A | 22 | 0 | 0.42 | 0.64
Normal stacking | After 24 hrs | N/A | N/A | 23 | 0 | 0.4 | 0.6
Normal stacking | After 24 hrs | N/A | N/A | 24 | 0 | 0.36 | 0.58
Normal stacking | After 24 hrs | N/A | N/A | 25 | 0 | 0.33 | 0.56
Normal stacking | After 24 hrs | N/A | N/A | 26 | 0 | 0.45 | 0.6
Normal stacking | After 24 hrs | N/A | N/A | 27 | 0 | 0.6 | 0.8
Normal stacking | After 24 hrs | N/A | N/A | 28 | 0 | 0.41 | 0.56
Normal stacking | After 24 hrs | N/A | N/A | 29 | 0 | 0.47 | 0.52
Normal stacking | After 24 hrs | N/A | N/A | 30 | 0 | 0.34 | 0.53
Normal stacking | After 24 hrs | N/A | N/A | 31 | 0 | 0.55 | 0.7
Normal stacking | After 24 hrs | N/A | N/A | 32 | 0 | 0.68 | 0.78
Normal stacking | After 24 hrs | N/A | N/A | 33 | 0 | 0.45 | 0.55
Normal stacking | After 24 hrs | N/A | N/A | 34 | 0 | 0.35 | 0.49
Normal stacking | After 24 hrs | N/A | N/A | 35 | 0 | 0.5 | 0.7
Normal stacking | After 24 hrs | N/A | N/A | 36 | 0 | 0.5 | 0.72
Normal stacking | After 24 hrs | N/A | N/A | 37 | 0 | 0.65 | 0.85
Normal stacking | After 24 hrs | N/A | N/A | 38 | 0 | 0.71 | 0.95
Normal stacking | After 24 hrs | N/A | N/A | 39 | 0 | 0.57 | 0.75
Normal stacking | After 24 hrs | N/A | N/A | 40 | 0 | 0.63 | 0.77
Normal stacking | After 24 hrs | N/A | N/A | 41 | 0 | 0.54 | 0.74
Normal stacking | After 24 hrs | N/A | N/A | 42 | 0 | 0.42 | 0.64
Normal stacking | After 24 hrs | N/A | N/A | 43 | 0 | 0.83 | 0.95
Normal stacking | After 24 hrs | N/A | N/A | 44 | 0 | 0.4 | 0.77
Normal stacking | After 24 hrs | N/A | N/A | 45 | 0 | 0.35 | 0.55
Normal stacking | After 24 hrs | N/A | N/A | 46 | 0 | 0.31 | 0.55
Normal stacking | After 24 hrs | N/A | N/A | 47 | 0 | 0.51 | 0.65
Normal stacking | After 24 hrs | N/A | N/A | 48 | 0 | 0.6 | 0.7
Normal stacking | After 24 hrs | N/A | N/A | 49 | 0 | 0.42 | 0.5
Normal stacking | After 24 hrs | N/A | N/A | 50 | 0 | 0.43 | 0.48
Normal stacking | After 48 hrs | N/A | N/A | 1 | 0 | 0.36 | 0.45
Normal stacking | After 48 hrs | N/A | N/A | 2 | 0 | 0.19 | 0.2
Normal stacking | After 48 hrs | N/A | N/A | 3 | 0 | 0.23 | 0.27
Normal stacking | After 48 hrs | N/A | N/A | 4 | 0 | 0.08 | 0.14
Normal stacking | After 48 hrs | N/A | N/A | 5 | 0 | -0.01 | 0.05
Normal stacking | After 48 hrs | N/A | N/A | 6 | 0 | 0.18 | 0.32
Normal stacking | After 48 hrs | N/A | N/A | 7 | 0 | 0.05 | 0.08
Normal stacking | After 48 hrs | N/A | N/A | 8 | 0 | 0.11 | 0.12
Normal stacking | After 48 hrs | N/A | N/A | 9 | 0 | 0.14 | 0.22
Normal stacking | After 48 hrs | N/A | N/A | 10 | 0 | 0.31 | 0.41
Normal stacking | After 48 hrs | N/A | N/A | 11 | 0 | 0.44 | 0.45
Normal stacking | After 48 hrs | N/A | N/A | 12 | 0 | 0.17 | 0.2
Normal stacking | After 48 hrs | N/A | N/A | 13 | 0 | 0.17 | 0.19
Normal stacking | After 48 hrs | N/A | N/A | 14 | 0 | 0.14 | 0.25
Normal stacking | After 48 hrs | N/A | N/A | 15 | 0 | 0.05 | 0.19
Normal stacking | After 48 hrs | N/A | N/A | 16 | 0 | 0.09 | 0.17
Normal stacking | After 48 hrs | N/A | N/A | 17 | 0 | 0.22 | 0.23
Normal stacking | After 48 hrs | N/A | N/A | 18 | 0 | 0.21 | 0.39
Normal stacking | After 48 hrs | N/A | N/A | 19 | 0 | 0.27 | 0.35
Normal stacking | After 48 hrs | N/A | N/A | 20 | 0 | 0.35 | 0.44
Normal stacking | After 48 hrs | N/A | N/A | 21 | 0 | 0.55 | 0.74
Normal stacking | After 48 hrs | N/A | N/A | 22 | 0 | 0.3 | 0.45
Normal stacking | After 48 hrs | N/A | N/A | 23 | 0 | 0.25 | 0.4
Normal stacking | After 48 hrs | N/A | N/A | 24 | 0 | 0.18 | 0.33
Normal stacking | After 48 hrs | N/A | N/A | 25 | 0 | 0.26 | 0.27
Normal stacking | After 48 hrs | N/A | N/A | 26 | 0 | 0.25 | 0.34
Normal stacking | After 48 hrs | N/A | N/A | 27 | 0 | 0.4 | 0.49
Normal stacking | After 48 hrs | N/A | N/A | 28 | 0 | 0.24 | 0.31
Normal stacking | After 48 hrs | N/A | N/A | 29 | 0 | 0.28 | 0.36
Normal stacking | After 48 hrs | N/A | N/A | 30 | 0 | 0.1 | 0.21
Normal stacking | After 48 hrs | N/A | N/A | 31 | 0 | 0.52 | 0.6
Normal stacking | After 48 hrs | N/A | N/A | 32 | 0 | 0.56 | 0.61
Normal stacking | After 48 hrs | N/A | N/A | 33 | 0 | 0.31 | 0.36
Normal stacking | After 48 hrs | N/A | N/A | 34 | 0 | 0.18 | 0.24
Normal stacking | After 48 hrs | N/A | N/A | 35 | 0 | 0.4 | 0.43
Normal stacking | After 48 hrs | N/A | N/A | 36 | 0 | 0.35 | 0.43
Normal stacking | After 48 hrs | N/A | N/A | 37 | 0 | 0.53 | 0.63
Normal stacking | After 48 hrs | N/A | N/A | 38 | 0 | 0.62 | 0.66
Normal stacking | After 48 hrs | N/A | N/A | 39 | 0 | 0.37 | 0.42
Normal stacking | After 48 hrs | N/A | N/A | 40 | 0 | 0.46 | 0.52
Normal stacking | After 48 hrs | N/A | N/A | 41 | 0 | 0.5 | 0.7
Normal stacking | After 48 hrs | N/A | N/A | 42 | 0 | 0.4 | 0.45
Normal stacking | After 48 hrs | N/A | N/A | 43 | 0 | 0.35 | 0.42
Normal stacking | After 48 hrs | N/A | N/A | 44 | 0 | 0.3 | 0.33
Normal stacking | After 48 hrs | N/A | N/A | 45 | 0 | 0.23 | 0.31
Normal stacking | After 48 hrs | N/A | N/A | 46 | 0 | 0.25 | 0.27
Normal stacking | After 48 hrs | N/A | N/A | 47 | 0 | 0.36 | 0.45
Normal stacking | After 48 hrs | N/A | N/A | 48 | 0 | 0.43 | 0.5
Normal stacking | After 48 hrs | N/A | N/A | 49 | 0 | 0.3 | 0.35
Normal stacking | After 48 hrs | N/A | N/A | 50 | 0 | 0.35 | 0.4